## Sheet1
Heater Current (mA) | Thermo-emf (mV) | Temperature (deg C) | Hall Voltage (mV) | Hall Coefficient
2 | 0.41 | 40 | 116.2 | 0.2580846
10 | 0.44 | 41 | 115.1 | 0.2556414
101 | 0.52 | 43 | 113.4 | 0.2518657
152 | 0.62 | 46.5 | 107.3 | 0.2383173
256 | 0.78 | 49.5 | 102.3 | 0.2272122
360 | 1.14 | 58.5 | 91.4 | 0.2030028
460 | 1.38 | 64.5 | 81.2 | 0.1803483
575 | 1.87 | 76.5 | 61.2 | 0.1359275
677 | 2.54 | 92.5 | 37 | 0.08217839
782 | 2.97 | 103 | 27.7 | 0.06152274
800 | 3.16 | 107.5 | 23.5 | 0.05219439
858 | 3.49 | 115.5 | 18.2 | 0.04042289
942 | 3.92 | 126 | 13.6 | 0.03020611